## summary1
Summary Table EPIC filter measurements
SET 1 | Barr plots |  |  | RSI data |  |  | Difference
| CWL | BW | Peak % | CWL | BW | Peak % | CWL | BW | Peak %
317.5/1nm | 317.5 | 1 | 53 | 317.52 | 0.99 | 56 | -0.02 | 0.01 | -0.03
325/1nm | 325.2 | 1 | 54 | 325.02 | 0.99 | 58 | 0.18 | 0.01 | -0.04
340/3nm | 339.7 | 2.7 | 63 | 339.55 | 2.86 | 64 | 0.15 | -0.16 | -0.01
388/3nm | 387.7 | 2.8 | 58 | 387.54 | 2.84 | 60 | 0.16 | -0.04 | -0.02
393.5/1nm | 393.6 | 1.1 | 56 | 393.42 | 1.04 | 65 | 0.18 | 0.06 | -0.09
443/10nm | 443 | 9 | 77 | 443 | 9 | 76 | 0 | 0 | 0.01
551/10nm | 550.6 | 8.3 | 69 | 550.5 | 8.4 | 70 | 0.1 | -0.1 | -0.01
605/2nm | 605.4 | 2.5 | 60 | 605.3 | 2.7 | 68 | 0.1 | -0.2 | -0.08
645/10nm | 644.1 | 10.1 | 88 | 644.05 | 9.7 | 92 | 0.05 | 0.4 | -0.04
869.5/15nm | 868.5 | 14.6 | 88 | 868.2 | 14.7 | 93 | 0.3 | -0.1 | -0.05

## summary2
Summary Table EPIC filter measurements
SET 2 | Barr plots
| CWL | BW | Peak %
317.5/1nm | 317.5 | 1 | 51
325/1nm | 324.9 | 0.9 | 54
340/3nm | 339.8 | 2.7 | 63
388/3nm | 387.8 | 2.8 | 63
393.5/1nm | 393.4 | 1.1 | 57
443/10nm | 443.3 | 9 | 76
551/10nm | 551.2 | 8.2 | 68
605/2nm | 604.8 | 2.1 | 85
645/10nm | 644.2 | 10.1 | 88
869.5/15nm | 869.2 | 14.8 | 88

## WLcorr1
Spectral offsets of emission lamp lines
2400 line/mm grating
appears | offset | actual
296.7 | 0.11 | 296.59
365 | 0.046 | 364.954
404.6 | 0 | 404.6
435.8 | 0.17 | 435.63
507.3 | 0.11 | 507.19
546.1 | 0.02 | 546.08

## WLcorr2
Spectral offsets of emission lamp lines
1200 line/mm grating
appears | offset | actual
507.25 | 0.05 | 507.2
546.07 | 0.34 | 545.73
576.96 | 0.08 | 576.88
579.07 | 0.1 | 578.97
760.96 | -0.1 | 761.06
809.31 | 0.16 | 809.15
890.18 | -0.04 | 890.22